## pH7 & I.S. 0
TGM amount | Swelling time | Original weight Wo | Wet weight Ww | Dry weight Wd |  | Initial dry content |  | Initial water content |  |  |  | Water uptake |  |  |  | Final water content |  |  |  | Final dry content |  | Loss of dry content
µl/10 ml | min | g | g | g | Average g | % | Average % | g | Average g | % | Average % | g | Average g | ml/g gel | Average ml/g gel | g | Average g | % | Average % | % | Average % | g | %
65 | 0 | 1.08 | - | 0.037 | 0.035 | 3.425926 | 3.297216 | 1.043 | 1.027 | 96.57407 | 96.70278 | 0 | 0 | 0 | 0
|  | 1.016 | - | 0.034 |  | 3.346457 |  | 0.982 |  | 96.65354 |  | 0 |  | 0
|  | 1.09 | - | 0.034 |  | 3.119266 |  | 1.056 |  | 96.88073 |  | 0 |  | 0
| 15 | 0.988 | 1.277 | 0.031 | 0.03166667 | 3.137652 | 3.142046 | 0.957 | 0.9763333 | 96.86235 | 96.85795 | 0.289 | 0.213 | 0.2925101 | 0.2123287 | 1.246 | 1.189333 | 97.57244 | 97.44073 | 2.427565 | 2.559268 | -0.003333333 | 9.52381
|  | 1.011 | 1.234 | 0.033 |  | 3.264095 |  | 0.978 |  | 96.73591 |  | 0.223 |  | 0.2205737 |  | 1.201 |  | 97.32577 |  | 2.67423
|  | 1.025 | 1.152 | 0.031 |  | 3.02439 |  | 0.994 |  | 96.97561 |  | 0.127 |  | 0.1239024 |  | 1.121 |  | 97.30903 |  | 2.690972
| 30 | 0.99 | 1.439 | 0.031 | 0.03233333 | 3.131313 | 3.216811 | 0.959 | 0.9726667 | 96.86869 | 96.78319 | 0.449 | 0.392 | 0.4535354 | 0.3907932 | 1.408 | 1.364667 | 97.84573 | 97.7315 | 2.154274 | 2.2685 | -0.002666667 | 7.619048
|  | 1.046 | 1.409 | 0.034 |  | 3.250478 |  | 1.012 |  | 96.74952 |  | 0.363 |  | 0.3470363 |  | 1.375 |  | 97.58694 |  | 2.413059
|  | 0.979 | 1.343 | 0.032 |  | 3.268641 |  | 0.947 |  | 96.73136 |  | 0.364 |  | 0.371808 |  | 1.311 |  | 97.61727 |  | 2.382725
| 60 | 1.064 | 1.541 | 0.029 | 0.02833333 | 2.725564 | 2.744626 | 1.035 | 1.004333 | 97.27444 | 97.25537 | 0.477 | 0.5783333 | 0.4483083 | 0.5624184 | 1.512 | 1.582667 | 98.11811 | 98.19645 | 1.881895 | 1.803548 | -0.006666667 | 19.04762
|  | 0.998 | 1.669 | 0.028 |  | 2.805611 |  | 0.97 |  | 97.19439 |  | 0.671 |  | 0.6723447 |  | 1.641 |  | 98.32235 |  | 1.677651
|  | 1.036 | 1.623 | 0.028 |  | 2.702703 |  | 1.008 |  | 97.2973 |  | 0.587 |  | 0.5666023 |  | 1.595 |  | 98.2748 |  | 1.7252
| 180 | 0.969 | 2.17 | 0.024 | 0.021 | 2.47678 | 2.04534 | 0.945 | 1.011667 | 97.52322 | 97.95466 | 1.201 | 0.7745 | 1.239422 | 0.7843279 | 2.146 | 1.7675 | 98.89401 | 98.89401 | 1.105991 | 1.105991 | -0.014 | 40
|  | 1.057 | 1.405 | 0.016 |  | 1.513718 |  | 1.041 |  | 98.48628 |  | 0.348 |  | 0.3292337 |  | 1.389 |  | 98.86121 |  | 1.13879
|  | 1.072 | - | 0.023 |  | 2.145522 |  | 1.049 |  | 97.85448 |  | - |  | - |  | - |  | - |  | -

## pH7 & I.S. S
TGM amount | Swelling time | Original weight Wo | Wet weight Ww | Dry weight Wd |  | Initial dry content |  | Initial water content |  |  |  | Water uptake |  |  |  | Final water content |  |  |  | Final dry content |  | Loss of dry content
µl/10 ml | min | g | g | g | Average g | % | Average % | g | Average g | % | Average % | g | Average g | ml/g gel | Average ml/g gel | g | Average g | % | Average % | % | Average % | g | %
65 | 0 | 1.018 | - | 0.038 | 0.03633333 | 3.732809 | 3.579852 | 0.98 | 0.9786667 | 96.26719 | 96.42015 | 0 | 0 | 0 | 0
|  | 1.022 | - | 0.035 |  | 3.424658 |  | 0.987 |  | 96.57534 |  | 0 |  | 0
|  | 1.005 | - | 0.036 |  | 3.58209 |  | 0.969 |  | 96.41791 |  | 0 |  | 0
| 15 | 0.997 | 1.052 | 0.035 | 0.03433333 | 3.510532 | 3.432401 | 0.962 | 0.966 | 96.48947 | 96.5676 | 0.055 | 0.08166667 | 0.0551655 | 0.0816455 | 1.017 | 1.047667 | 96.673 | 96.79525 | 3.326996 | 3.204749 | -0.002 | 5.504587
|  | 1.008 | 1.091 | 0.034 |  | 3.373016 |  | 0.974 |  | 96.62698 |  | 0.083 |  | 0.08234127 |  | 1.057 |  | 96.88359 |  | 3.116407
|  | 0.996 | 1.103 | 0.034 |  | 3.413655 |  | 0.962 |  | 96.58635 |  | 0.107 |  | 0.1074297 |  | 1.069 |  | 96.9175 |  | 3.082502
| 30 | 0.99 | 1.143 | 0.032 | 0.03166667 | 3.232323 | 3.178812 | 0.958 | 0.9643333 | 96.76768 | 96.82119 | 0.153 | 0.1276667 | 0.1545455 | 0.1284031 | 1.111 | 1.092 | 97.20035 | 97.10017 | 2.79965 | 2.899825 | -0.004666667 | 12.84404
|  | 0.99 | 1.128 | 0.03 |  | 3.030303 |  | 0.96 |  | 96.9697 |  | 0.138 |  | 0.1393939 |  | 1.098 |  | 97.34043 |  | 2.659574
|  | 1.008 | 1.1 | 0.033 |  | 3.27381 |  | 0.975 |  | 96.72619 |  | 0.092 |  | 0.09126984 |  | 1.067 |  | 97 |  | 3
| 60 | 1.02 | 1.081 | 0.028 | 0.02933333 | 2.745098 | 2.925707 | 0.992 | 0.974 | 97.2549 | 97.07429 | 0.061 | 0.05166667 | 0.05980392 | 0.05150652 | 1.053 | 1.025667 | 97.40981 | 97.17571 | 2.590194 | 2.824291 | -0.007 | 19.26606
|  | 0.998 | 1.005 | 0.027 |  | 2.705411 |  | 0.971 |  | 97.29459 |  | 0.007 |  | 0.007014028 |  | 0.978 |  | 97.31343 |  | 2.686567
|  | 0.992 | 1.079 | 0.033 |  | 3.326613 |  | 0.959 |  | 96.67339 |  | 0.087 |  | 0.08770161 |  | 1.046 |  | 96.94161 |  | 3.058387
| 180 | 1.007 | 1.187 | 0.023 | 0.026 | 2.284012 | 2.576027 | 0.984 | 0.9833333 | 97.71599 | 97.42397 | 0.18 | 0.2053333 | 0.1787488 | 0.2031721 | 1.164 | 1.188667 | 98.06234 | 97.84069 | 1.937658 | 2.159305 | -0.01033333 | 28.44037
|  | 1.019 | 1.281 | 0.027 |  | 2.649657 |  | 0.992 |  | 97.35034 |  | 0.262 |  | 0.2571148 |  | 1.254 |  | 97.89227 |  | 2.107728
|  | 1.002 | 1.176 | 0.028 |  | 2.794411 |  | 0.974 |  | 97.20559 |  | 0.174 |  | 0.1736527 |  | 1.148 |  | 97.61905 |  | 2.380952

## pH7 & I.S. I
TGM amount | Swelling time | Original weight Wo | Wet weight Ww | Dry weight Wd |  | Initial dry content |  | Initial water content |  |  |  | Water uptake |  |  |  | Final water content |  |  |  | Final dry content |  | Loss of dry content
µl/10 ml | min | g | g | g | Average g | % | Average % | g | Average g | % | Average % | g | Average g | ml/g gel | Average ml/g gel | g | Average g | % | Average % | % | Average % | g | %
65 | 0 | 0.365 | - | 0.043 | 0.04266667 | 11.78082 | 10.09397 | 0.322 | 0.386 | 88.21918 | 89.90603 | 0 | 0 | 0 | 0
|  | 0.476 | - | 0.041 |  | 8.613445 |  | 0.435 |  | 91.38655 |  | 0 |  | 0
|  | 0.445 | - | 0.044 |  | 9.88764 |  | 0.401 |  | 90.11236 |  | 0 |  | 0
| 15 | 0.429 | 1.137 | 0.038 | 0.04033333 | 8.857809 | 9.225324 | 0.391 | 0.3966667 | 91.14219 | 90.77468 | 0.708 | 0.7073333 | 1.65035 | 1.619059 | 1.099 | 1.104 | 96.65787 | 96.42628 | 3.342128 | 3.573719 | -0.002333333 | 5.46875
|  | 0.439 | 1.166 | 0.04 |  | 9.111617 |  | 0.399 |  | 90.88838 |  | 0.727 |  | 1.656036 |  | 1.126 |  | 96.56947 |  | 3.430532
|  | 0.443 | 1.13 | 0.043 |  | 9.706546 |  | 0.4 |  | 90.29345 |  | 0.687 |  | 1.55079 |  | 1.087 |  | 96.19469 |  | 3.80531
| 30 | 0.436 | 1.194 | 0.043 | 0.041 | 9.862385 | 9.466558 | 0.393 | 0.397 | 90.13761 | 90.53344197 | 0.758 | 0.7916667 | 1.738532 | 1.821945 | 1.151 | 1.188667 | 96.39866 | 96.71644 | 3.60134 | 3.28356 | -0.001666667 | 3.90625
|  | 0.387 | 1.18 | 0.041 |  | 10.59432 |  | 0.346 |  | 89.40568 |  | 0.793 |  | 2.049096 |  | 1.139 |  | 96.52542 |  | 3.474576
|  | 0.491 | 1.315 | 0.039 |  | 7.942974 |  | 0.452 |  | 92.05703 |  | 0.824 |  | 1.678208 |  | 1.276 |  | 97.03422 |  | 2.965779
| 60 | 0.457 | 1.236 | 0.041 | 0.04066667 | 8.971554 | 9.090956 | 0.416 | 0.407 | 91.02845 | 90.90904 | 0.779 | 0.794 | 1.704595 | 1.775804 | 1.195 | 1.201 | 96.68285 | 96.70404 | 3.317152 | 3.295956 | -0.002 | 4.6875
|  | 0.454 | 1.237 | 0.04 |  | 8.810573 |  | 0.414 |  | 91.18943 |  | 0.783 |  | 1.72467 |  | 1.197 |  | 96.76637 |  | 3.23363
|  | 0.432 | 1.252 | 0.041 |  | 9.490741 |  | 0.391 |  | 90.50926 |  | 0.82 |  | 1.898148 |  | 1.211 |  | 96.72524 |  | 3.27476
| 180 | 0.446 | 1.2 | 0.032 | 0.03666667 | 7.174888 | 8.714915 | 0.414 | 0.3863333 | 92.82511 | 91.28508 | 0.754 | 0.8603333 | 1.690583 | 2.043118 | 1.168 | 1.246667 | 97.33333 | 97.14323 | 2.666667 | 2.856771 | -0.006 | 14.0625
|  | 0.423 | 1.37 | 0.039 |  | 9.219858 |  | 0.384 |  | 90.78014 |  | 0.947 |  | 2.238771 |  | 1.331 |  | 97.15328 |  | 2.846715
|  | 0.4 | 1.28 | 0.039 |  | 9.75 |  | 0.361 |  | 90.25 |  | 0.88 |  | 2.2 |  | 1.241 |  | 96.953125 |  | 3.046875

## pH3 & I.S. S
TGM amount | Swelling time | Original weight Wo | Wet weight Ww | Dry weight Wd |  | Initial dry content |  | Initial water content |  |  |  | Water uptake |  |  |  | Final water content |  |  |  | Final dry content |  | Loss of dry content
µl/10 ml | min | g | g | g | Average g | % | Average % | g | Average g | % | Average % | g | Average g | ml/g gel | Average ml/g gel | g | Average g | % | Average % | % | Average % | g | %
65 | 0 | 0.331 | - | 0.044 | 0.04366667 | 13.29305 | 13.24815 | 0.287 | 0.288 | 86.70695 | 86.75185 | 0 | 0 | 0 | 0
|  | 0.298 | - | 0.043 |  | 14.42953 |  | 0.255 |  | 85.57047 |  | 0 |  | 0
|  | 0.366 | - | 0.044 |  | 12.02186 |  | 0.322 |  | 87.97814 |  | 0 |  | 0
| 15 | 0.411 | 1.183 | 0.039 | 0.03766667 | 9.489051 | 9.723496 | 0.372 | 0.351 | 90.51095 | 90.2765 | 0.772 | 0.7356667 | 1.878345 | 1.905383 | 1.144 | 1.086667 | 96.7033 | 96.61331 | 3.296703 | 3.386687 | -0.006 | 13.74046
|  | 0.348 | 1.097 | 0.036 |  | 10.34483 |  | 0.312 |  | 89.65517 |  | 0.749 |  | 2.152299 |  | 1.061 |  | 96.71832 |  | 3.281677
|  | 0.407 | 1.093 | 0.038 |  | 9.336609 |  | 0.369 |  | 90.66339 |  | 0.686 |  | 1.685504 |  | 1.055 |  | 96.52333 |  | 3.47667
| 30 | 0.351 | 1.123 | 0.036 | 0.03733333 | 10.25641 | 9.624173 | 0.315 | 0.3533333 | 89.74359 | 90.37583 | 0.772 | 0.7703333 | 2.19943 | 1.987528 | 1.087 | 1.123667 | 96.7943 | 96.86442 | 3.205699 | 3.135575 | -0.006333333 | 14.50382
|  | 0.385 | 1.153 | 0.039 |  | 10.12987 |  | 0.346 |  | 89.87013 |  | 0.768 |  | 1.994805 |  | 1.114 |  | 96.61752 |  | 3.38248
|  | 0.436 | 1.207 | 0.037 |  | 8.486239 |  | 0.399 |  | 91.51376 |  | 0.771 |  | 1.768349 |  | 1.17 |  | 96.93455 |  | 3.065452
| 60 | 0.425 | 1.193 | 0.038 | 0.03766667 | 8.941176 | 9.318875 | 0.387 | 0.3676667 | 91.05882 | 90.68112 | 0.768 | 0.732 | 1.807059 | 1.806941 | 1.155 | 1.099667 | 96.81475 | 96.65216 | 3.185247 | 3.347842 | -0.006 | 13.74046
|  | 0.419 | 1.165 | 0.038 |  | 9.069212 |  | 0.381 |  | 90.93079 |  | 0.746 |  | 1.78043 |  | 1.127 |  | 96.7382 |  | 3.261803
|  | 0.372 | 1.054 | 0.037 |  | 9.946237 |  | 0.335 |  | 90.05376 |  | 0.682 |  | 1.833333 |  | 1.017 |  | 96.48956 |  | 3.510436
| 180 | 0.453 | 1.372 | 0.031 | 0.029 | 6.843267 | 6.510849 | 0.422 | 0.4136667 | 93.15673 | 93.48915 | 0.919 | 0.8216667 | 2.028698 | 1.844986 | 1.341 | 1.235333 | 97.74052 | 97.80643 | 2.259475 | 2.193567 | -0.01466667 | 33.58779
|  | 0.461 | 1.387 | 0.034 |  | 7.375271 |  | 0.427 |  | 92.62473 |  | 0.926 |  | 2.008677 |  | 1.353 |  | 97.54867 |  | 2.451334
|  | 0.414 | 1.034 | 0.022 |  | 5.31401 |  | 0.392 |  | 94.68599 |  | 0.62 |  | 1.497585 |  | 1.012 |  | 97.87234 |  | 2.12766

## pH3 & I.S. I
TGM amount | Swelling time | Original weight Wo | Wet weight Ww | Dry weight Wd |  | Initial dry content |  | Initial water content |  |  |  | Water uptake |  |  |  | Final water content |  |  |  | Final dry content |  | Loss of dry content
µl/10 ml | min | g | g | g | Average g | % | Average % | g | Average g | % | Average % | g | Average g | ml/g gel | Average ml/g gel | g | Average g | % | Average % | % | Average % | g | %
65 | 0 | 0.349 | - | 0.042 | 0.04133333 | 12.03438 | 11.31241 | 0.307 | 0.3253333 | 87.96562 | 88.68759 | 0 | 0 | 0 | 0
|  | 0.355 | - | 0.041 |  | 11.5493 |  | 0.314 |  | 88.4507 |  | 0 |  | 0
|  | 0.396 | - | 0.041 |  | 10.35354 |  | 0.355 |  | 89.64646 |  | 0 |  | 0
| 15 | 0.475 | 1.157 | 0.041 | 0.04066667 | 8.631579 | 8.855608 | 0.434 | 0.4186667 | 91.36842 | 91.14439 | 0.682 | 0.7003333 | 1.435789 | 1.52623 | 1.116 | 1.119 | 96.45635 | 96.63335 | 3.543647 | 3.366651 | -0.0006666667 | 1.612903
|  | 0.453 | 1.162 | 0.044 |  | 9.713024 |  | 0.409 |  | 90.28698 |  | 0.709 |  | 1.565121 |  | 1.118 |  | 96.21343 |  | 3.786575
|  | 0.45 | 1.16 | 0.037 |  | 8.222222 |  | 0.413 |  | 91.77778 |  | 0.71 |  | 1.577778 |  | 1.123 |  | 96.81034 |  | 3.189655
| 30 | 0.393 | 1.036 | 0.031 | 0.03933333 | 7.888041 | 10.02251 | 0.362 | 0.3536667 | 92.11196 | 89.97749 | 0.643 | 0.7456667 | 1.636132 | 1.897786 | 1.005 | 1.099333 | 97.00772 | 97.08998 | 2.992278 | 2.910021 | -0.002 | 4.83871
|  | 0.39 | 1.213 | 0.054 |  | 13.84615 |  | 0.336 |  | 86.15385 |  | 0.823 |  | 2.110256 |  | 1.159 |  | 95.54823 |  | 4.451772
|  | 0.396 | 1.167 | 0.033 |  | 8.333333 |  | 0.363 |  | 91.66667 |  | 0.771 |  | 1.94697 |  | 1.134 |  | 97.17224 |  | 2.827763
| 60 | 0.353 | 0.84 | 0.021 | 0.03733333 | 5.949008 | 9.091938 | 0.332 | 0.3623333 | 94.05099 | 90.90806 | 0.487 | 0.7056667 | 1.379603 | 1.745711 | 0.819 | 1.068 | 97.5 | 97.22844 | 2.5 | 2.771555 | -0.004 | 9.677419
|  | 0.447 | 1.293 | 0.055 |  | 12.30425 |  | 0.392 |  | 87.69575 |  | 0.846 |  | 1.892617 |  | 1.238 |  | 95.74633 |  | 4.253674
|  | 0.399 | 1.183 | 0.036 |  | 9.022556 |  | 0.363 |  | 90.97744 |  | 0.784 |  | 1.964912 |  | 1.147 |  | 96.95689 |  | 3.043111
| 180 | 0.467 | 1.382 | 0.054 | 0.05433333 | 11.56317 | 11.57435 | 0.413 | 0.4153333 | 88.43683 | 88.42565 | 0.915 | 0.894 | 1.959315 | 1.905652 | 1.328 | 1.309333 | 96.09262 | 96.04782 | 3.907381 | 3.952182 | 0.013 | -31.45161
|  | 0.492 | 1.383 | 0.056 |  | 11.38211 |  | 0.436 |  | 88.61789 |  | 0.891 |  | 1.810976 |  | 1.327 |  | 95.95083 |  | 4.049168
|  | 0.45 | 1.326 | 0.053 |  | 11.77778 |  | 0.397 |  | 88.22222 |  | 0.876 |  | 1.946667 |  | 1.273 |  | 96.00302 |  | 3.996983
Note on D12: Julia Mårtensson: dropped gel when using the sieve

## pH3 & I.S. 0
TGM amount | Swelling time | Original weight Wo | Wet weight Ww | Dry weight Wd |  | Initial dry content |  | Initial water content |  |  |  | Water uptake |  |  |  | Final water content |  |  |  | Final dry content |  | Loss of dry content
µl/10 ml | min | g | g | g | Average g | % | Average % | g | Average g | % | Average % | g | Average g | ml/g gel | Average ml/g gel | g | Average g | % | Average % | % | Average % | g | %
65 | 0 | 0.376 | - | 0.039 | 0.03966667 | 10.37234 | 9.631133 | 0.337 | 0.3736667 | 89.62766 | 90.36887 | 0 | 0 | 0 | 0
|  | 0.434 | - | 0.039 |  | 8.986175 |  | 0.395 |  | 91.01382 |  | 0 |  | 0
|  | 0.43 | - | 0.041 |  | 9.534884 |  | 0.389 |  | 90.46512 |  | 0 |  | 0
| 15 | 0.417 | 1.373 | 0.027 | 0.03033333 | 6.47482 | 7.957372 | 0.39 | 0.3543333 | 93.52518 | 92.04263 | 0.956 | 1.017667 | 2.292566 | 2.66181 | 1.346 | 1.372 | 98.0335 | 97.9426 | 1.966497 | 2.057399 | -0.009333333 | 23.52941
|  | 0.358 | 1.391 | 0.033 |  | 9.217877 |  | 0.325 |  | 90.78212 |  | 1.033 |  | 2.885475 |  | 1.358 |  | 97.62761 |  | 2.372394
|  | 0.379 | 1.443 | 0.031 |  | 8.17942 |  | 0.348 |  | 91.82058 |  | 1.064 |  | 2.807388 |  | 1.412 |  | 97.8517 |  | 2.148302
| 30 | 0.402 | 1.546 | 0.026 | 0.02566667 | 6.467662 | 6.097702 | 0.376 | 0.3956667 | 93.53234 | 93.9023 | 1.144 | 0.983 | 2.845771 | 2.342822 | 1.52 | 1.378667 | 98.31824 | 98.16945 | 1.681759 | 1.830553 | -0.014 | 35.29412
|  | 0.434 | 1.505 | 0.028 |  | 6.451613 |  | 0.406 |  | 93.54839 |  | 1.071 |  | 2.467742 |  | 1.477 |  | 98.13953 |  | 1.860465
|  | 0.428 | 1.162 | 0.023 |  | 5.373832 |  | 0.405 |  | 94.62617 |  | 0.734 |  | 1.714953 |  | 1.139 |  | 98.02065 |  | 1.979346
| 60 | 0.364 | 2.05 | 0.025 | 0.024 | 6.868132 | 5.929967 | 0.339 | 0.384 | 93.13187 | 94.07003 | 1.686 | 1.408 | 4.631868 | 3.517524 | 2.025 | 1.792 | 98.78049 | 98.81553 | 1.219512 | 1.184469 | -0.01566667 | 39.4958
|  | 0.437 | 1.484 | 0.025 |  | 5.720824 |  | 0.412 |  | 94.27918 |  | 1.047 |  | 2.395881 |  | 1.459 |  | 98.31536 |  | 1.684636
|  | 0.423 | 1.914 | 0.022 |  | 5.200946 |  | 0.401 |  | 94.79905 |  | 1.491 |  | 3.524823 |  | 1.892 |  | 98.85057 |  | 1.149425
| 180 | 0.382 | 1.082 | 0.01 | 0.01133333 | 2.617801 | 2.899831 | 0.372 | 0.3786667 | 97.3822 | 97.10017 | 0.7 | 0.952 | 1.832461 | 2.424624 | 1.072 | 1.330667 | 99.07579 | 99.20168 | 0.9242144 | 0.7983224 | -0.02833333 | 71.42857
|  | 0.39 | 0.862 | 0.01 |  | 2.564103 |  | 0.38 |  | 97.4359 |  | 0.472 |  | 1.210256 |  | 0.852 |  | 98.83991 |  | 1.160093
|  | 0.398 | 2.082 | 0.014 |  | 3.517588 |  | 0.384 |  | 96.48241 |  | 1.684 |  | 4.231156 |  | 2.068 |  | 99.32757 |  | 0.6724304
Note on D11: Julia Mårtensson: The gel fell out of the sieve, so this weight is less than it should be.